## Sheet1
depth of cut (mm) | Feed rate (mm/min) | insert radius (mm) | Surface roughness Ra (µm)
0.75 | 100 | 1.2 | 0.8
0.75 | 130 | 1.2 | 1.02
0.75 | 160 | 1.2 | 1.48
0.75 | 190 | 1.2 | 2
0.75 | 210 | 1.2 | 2.53
0.75 | 100 | 0.8 | 1.16
0.75 | 130 | 0.8 | 1.6
0.75 | 160 | 0.8 | 2.43
0.75 | 190 | 0.8 | 3.43
0.75 | 210 | 0.8 | 4.62
0.75 | 100 | 0.4 | 2.17
0.75 | 130 | 0.4 | 3.57
0.75 | 160 | 0.4 | 5.66
0.75 | 190 | 0.4 | 8.87
0.75 | 210 | 0.4 | 11.69
1.25 | 100 | 1.2 | 0.9
1.25 | 130 | 1.2 | 1.26
1.25 | 160 | 1.2 | 1.82
1.25 | 190 | 1.2 | 2.55
1.25 | 210 | 1.2 | 3.02
1.25 | 100 | 0.8 | 1.27
1.25 | 130 | 0.8 | 1.77
1.25 | 160 | 0.8 | 2.68
1.25 | 190 | 0.8 | 3.71
1.25 | 210 | 0.8 | 4.76
1.25 | 100 | 0.4 | 2.23
1.25 | 130 | 0.4 | 3.88
1.25 | 160 | 0.4 | 5.98
1.25 | 190 | 0.4 | 9.09
1.25 | 210 | 0.4 | 12.08
1.75 | 100 | 1.2 | 0.87
1.75 | 130 | 1.2 | 1.13
1.75 | 160 | 1.2 | 1.67
1.75 | 190 | 1.2 | 2.24
1.75 | 210 | 1.2 | 2.86
1.75 | 100 | 0.8 | 1.34
1.75 | 130 | 0.8 | 1.85
1.75 | 160 | 0.8 | 2.68
1.75 | 190 | 0.8 | 3.61
1.75 | 210 | 0.8 | 5.21
1.75 | 100 | 0.4 | 2.38
1.75 | 130 | 0.4 | 4.02
1.75 | 160 | 0.4 | 6.38
1.75 | 190 | 0.4 | 9.77
1.75 | 210 | 0.4 | 12.37
2.25 | 100 | 1.2 | 1.14
2.25 | 130 | 1.2 | 1.54
2.25 | 160 | 1.2 | 2.02
2.25 | 190 | 1.2 | 2.63
2.25 | 210 | 1.2 | 3.12
2.25 | 100 | 0.8 | 1.77
2.25 | 130 | 0.8 | 2.77
2.25 | 160 | 0.8 | 3.57
2.25 | 190 | 0.8 | 4.89
2.25 | 210 | 0.8 | 5.83
2.25 | 100 | 0.4 | 2.71
2.25 | 130 | 0.4 | 4.37
2.25 | 160 | 0.4 | 7.22
2.25 | 190 | 0.4 | 9.24
2.25 | 210 | 0.4 | 12.68
2.75 | 100 | 1.2 | 0.98
2.75 | 130 | 1.2 | 0.94
2.75 | 160 | 1.2 | 1.51
2.75 | 190 | 1.2 | 1.92
2.75 | 210 | 1.2 | 2.8
2.75 | 100 | 0.8 | 1.8
2.75 | 130 | 0.8 | 2.59
2.75 | 160 | 0.8 | 3.18
2.75 | 190 | 0.8 | 4.09
2.75 | 210 | 0.8 | 5.27
2.75 | 100 | 0.4 | 2.73
2.75 | 130 | 0.4 | 5
2.75 | 160 | 0.4 | 7.76
2.75 | 190 | 0.4 | 10.42
2.75 | 210 | 0.4 | 13.63